## Sheet1
Metadata
Name: | Alexander Richter |  | Optional Upload Comments:
Email: | amr8004@psu.edu
Direct: | T
HandFetched: | T | phase1+phase2 no space between | process1+process2 no space between | optional information | popular abbreviation or "full property name" | ML/EXP/EM/DFT/THM | Standardized parameters for the property. | Absolute Temperature [K] | Base SI Units s/Pa/m/kg | Uncertainty in Value | Base SI Units s/Pa/m/kg | Table / Figure / Appendix Page / Supplemental | only DOI, no http etc (if no DOI) Author_Year_ThreeFirstTitleWords | This special cell will allow running special upload functions in the future, such as (1) POSCAR, (2) TDB, (3) FIGURE, by typing the word In the cell below to engage upload script function
QuickGuide | ElementFraction(space)…
Example | Fe60 Ni20 Cr10 Zr10 | BCC+FCC+2? | VC+HIP+A | none | UTS / creep rate | EXP | MaxStress 120e6 Pa, … | 298 | 750e6 | 25e6 | Pa | T7 / F6 / P13 | 10.1557/jmr.2018.153 |  | UTS in lb/in^2 | Temperature in F | Some Notes
| Material |  |  |  | Property | [6 empty] | Reference |  | Special Cell | Scratch (NOT UPLOADED)
id/nickname | Composition | Structure | Processing | Material Comment | Name | Source | Property Parameters | Temperature [K] | Value [SI] | Uncertainty [SI] | Unit [SI] | Pointer | DOI |  | Col1 | Col2 | Col3 | Col4 | Col5
MT-A | Ir12.4576 Rh12.4576 Ru5.0847 W35 Mo35 | BCC+HCP | VAM+AA | annealed at 2100K for 2h | [7 empty] | T2 | 10.2320/matertrans.MT-M2019212
MT-B | Ir21.5932 Rh21.5932 Ru8.8136 W24 Mo24 | HCP | VAM+AA | annealed at 2100K for 2h | [7 empty] | T2 | 10.2320/matertrans.MT-M2019212
MT-C | Ir29.0678 Rh29.0678 Ru11.8644 W15 Mo15 | HCP | VAM+AA | annealed at 2100K for 2h | [7 empty] | T2 | 10.2320/matertrans.MT-M2019212
MT-D | Ir34.8814 Rh34.8814 Ru14.2373 W8 Mo8 | HCP | VAM+AA | annealed at 2100K for 2h | [7 empty] | T2 | 10.2320/matertrans.MT-M2019212
MT-E | Ir37.3729 Rh37.3729 Ru15.2542 W5 Mo5 | FCC | VAM+AA | annealed at 2100K for 2h | [7 empty] | T2 | 10.2320/matertrans.MT-M2019212
MT-Cprime | Ir29.0678 Rh29.0678 Ru11.8644 W15 Mo15 | HCP | VAM+AA | annealed at 1273K for 200h | [7 empty] | T2 | 10.2320/matertrans.MT-M2019212
JIM-1 | Co Cr Fe Ni Ta0.1 | FCC+C14 | AC | hypoeutectic majority FCC | [7 empty] | P2 | 10.1016/j.intermet.2020.106769
JIM-3 | Co Cr Fe Ni Ta0.3 | FCC+C14 | AC | hypoeutectic majority FCC | [7 empty] | P2 | 10.1016/j.intermet.2020.106769
JIM-43 | Co Cr Fe Ni Ta0.43 | FCC+C14 | AC | eutectic | [7 empty] | P2 | 10.1016/j.intermet.2020.106769
JIM-5 | Co Cr Fe Ni Ta0.5 | FCC+C14 | AC | hypereutectic majority laves | [7 empty] | P2 | 10.1016/j.intermet.2020.106769
JIM-7 | Co Cr Fe Ni Ta0.7 | FCC+C14 | AC | hypereutectic majority laves | [7 empty] | P2 | 10.1016/j.intermet.2020.106769
JM-A05 | Co2 Mo0.5 Ni2 V W0.5 | FCC+mu | AAM | hypoeutectic primary FCC | compressive yield stress | EXP |  | 298 | 925000000 |  | Pa | T3 | 10.1016/j.matdes.2016.07.113
JM-A06 | Co2 Mo0.6 Ni2 V W0.6 | FCC+mu | AAM | hypoeutectic primary FCC | compressive yield stress | EXP |  | 298 | 1411000000 |  | Pa | T3 | 10.1016/j.matdes.2016.07.113
JM-A08 | Co2 Mo0.8 Ni2 V W0.8 | FCC+mu | AAM | Eutectic | compressive yield stress | EXP |  | 298 | 1431000000 |  | Pa | T3 | 10.1016/j.matdes.2016.07.113
JM-A10 | Co2 Mo Ni2 V W | BCC+FCC+mu | AAM | hypereutectic primary BCC secondary FCC | compressive yield stress | EXP |  | 298 | 1371000000 |  | Pa | T3 | 10.1016/j.matdes.2016.07.113
JM-A15 | Co2 Mo1.5 Ni2 V W1.5 | BCC+FCC+mu | AAM | hypereutectic primary BCC secondary FCC | compressive yield stress | EXP |  | 298 | 1320000000 |  | Pa | T3 | 10.1016/j.matdes.2016.07.113
JM-A175 | Co2 Mo1.75 Ni2 V W1.75 | BCC+FCC+mu | AAM | hypereutectic primary BCC | compressive yield stress | EXP |  | 298 | 1607000000 |  | Pa | T3 | 10.1016/j.matdes.2016.07.113
JM-A05 | Co2 Mo0.5 Ni2 V W0.5 | FCC+mu | AAM | hypoeutectic primary FCC | minimum ultimate compressive strength | EXP |  | 298 | 3400000000 |  | Pa | T3 | 10.1016/j.matdes.2016.07.113
JM-A06 | Co2 Mo0.6 Ni2 V W0.6 | FCC+mu | AAM | hypoeutectic primary FCC | ultimate compressive strength | EXP |  | 298 | 2108000000 |  | Pa | T3 | 10.1016/j.matdes.2016.07.113
JM-A08 | Co2 Mo0.8 Ni2 V W0.8 | FCC+mu | AAM | Eutectic | ultimate compressive strength | EXP |  | 298 | 2364000000 |  | Pa | T3 | 10.1016/j.matdes.2016.07.113
JM-A10 | Co2 Mo Ni2 V W | BCC+FCC+mu | AAM | hypereutectic primary BCC secondary FCC | ultimate compressive strength | EXP |  | 298 | 2208600000 |  | Pa | T3 | 10.1016/j.matdes.2016.07.113
JM-A15 | Co2 Mo1.5 Ni2 V W1.5 | BCC+FCC+mu | AAM | hypereutectic primary BCC secondary FCC | ultimate compressive strength | EXP |  | 298 | 2133000000 |  | Pa | T3 | 10.1016/j.matdes.2016.07.113
JM-A175 | Co2 Mo1.75 Ni2 V W1.75 | BCC+FCC+mu | AAM | hypereutectic primary BCC | ultimate compressive strength | EXP |  | 298 | 2313000000 |  | Pa | T3 | 10.1016/j.matdes.2016.07.113
JM-A05 | Co2 Mo0.5 Ni2 V W0.5 | FCC+mu | AAM | hypoeutectic primary FCC | minimum compressive plastic strain | EXP |  | 298 | 50 |  | % | T3 | 10.1016/j.matdes.2016.07.113
JM-A06 | Co2 Mo0.6 Ni2 V W0.6 | FCC+mu | AAM | hypoeutectic primary FCC | compressive plastic strain | EXP |  | 298 | 11.8 |  | % | T3 | 10.1016/j.matdes.2016.07.113
JM-A08 | Co2 Mo0.8 Ni2 V W0.8 | FCC+mu | AAM | Eutectic | compressive plastic strain | EXP |  | 298 | 14.4 |  | % | T3 | 10.1016/j.matdes.2016.07.113
JM-A10 | Co2 Mo Ni2 V W | BCC+FCC+mu | AAM | hypereutectic primary BCC secondary FCC | compressive plastic strain | EXP |  | 298 | 16 |  | % | T3 | 10.1016/j.matdes.2016.07.113
JM-A15 | Co2 Mo1.5 Ni2 V W1.5 | BCC+FCC+mu | AAM | hypereutectic primary BCC secondary FCC | compressive plastic strain | EXP |  | 298 | 13.9 |  | % | T3 | 10.1016/j.matdes.2016.07.113
JM-A175 | Co2 Mo1.75 Ni2 V W1.75 | BCC+FCC+mu | AAM | hypereutectic primary BCC | compressive plastic strain | EXP |  | 298 | 9.4 |  | % | T3 | 10.1016/j.matdes.2016.07.113
JM-A05 | Co2 Mo0.5 Ni2 V W0.5 | FCC+mu | AAM | hypoeutectic primary FCC | hardness | EXP |  | 298 | 3687432000 |  | Pa | T3 | 10.1016/j.matdes.2016.07.113 |  | 376
JM-A06 | Co2 Mo0.6 Ni2 V W0.6 | FCC+mu | AAM | hypoeutectic primary FCC | hardness | EXP |  | 298 | 5491920000 |  | Pa | T3 | 10.1016/j.matdes.2016.07.113 |  | 560
JM-A08 | Co2 Mo0.8 Ni2 V W0.8 | FCC+mu | AAM | Eutectic | hardness | EXP |  | 298 | 5658639000 |  | Pa | T3 | 10.1016/j.matdes.2016.07.113 |  | 577
JM-A10 | Co2 Mo Ni2 V W | BCC+FCC+mu | AAM | hypereutectic primary BCC secondary FCC | hardness | EXP |  | 298 | 5001570000 |  | Pa | T3 | 10.1016/j.matdes.2016.07.113 |  | 510
JM-A15 | Co2 Mo1.5 Ni2 V W1.5 | BCC+FCC+mu | AAM | hypereutectic primary BCC secondary FCC | hardness | EXP |  | 298 | 5717481000 |  | Pa | T3 | 10.1016/j.matdes.2016.07.113 |  | 583
JM-A175 | Co2 Mo1.75 Ni2 V W1.75 | BCC+FCC+mu | AAM | hypereutectic primary BCC | hardness | EXP |  | 298 | 6541269000 |  | Pa | T3 | 10.1016/j.matdes.2016.07.113 |  | 667
JM-A05 | Co2 Mo0.5 Ni2 V W0.5 | FCC+mu | AAM | hypoeutectic primary FCC | minimum compressive ductility | EXP |  | 298 | 49.84869 |  | % | F6 | 10.1016/j.matdes.2016.07.113 |  | 49.81649 | -0.03219482
JM-A06 | Co2 Mo0.6 Ni2 V W0.6 | FCC+mu | AAM | hypoeutectic primary FCC | compressive ductility | EXP |  | 298 | 22.03837 |  | % | F6 | 10.1016/j.matdes.2016.07.113 |  | 29.19488 | 7.156512
JM-A08 | Co2 Mo0.8 Ni2 V W0.8 | FCC+mu | AAM | Eutectic | compressive ductility | EXP |  | 298 | 25.3966 |  | % | F6 | 10.1016/j.matdes.2016.07.113 |  | 38.37753 | 12.98094
JM-A10 | Co2 Mo Ni2 V W | BCC+FCC+mu | AAM | hypereutectic primary BCC secondary FCC | compressive ductility | EXP |  | 298 | 25.50154 |  | % | F6 | 10.1016/j.matdes.2016.07.113 |  | 44.77915 | 19.27761
JM-A15 | Co2 Mo1.5 Ni2 V W1.5 | BCC+FCC+mu | AAM | hypereutectic primary BCC secondary FCC | compressive ductility | EXP |  | 298 | 21.56612 |  | % | F6 | 10.1016/j.matdes.2016.07.113 |  | 46.56321 | 24.99709
JM-A175 | Co2 Mo1.75 Ni2 V W1.75 | BCC+FCC+mu | AAM | hypereutectic primary BCC | compressive ductility | EXP |  | 298 | 16.68619 |  | % | F6 | 10.1016/j.matdes.2016.07.113 |  | 47.77007 | 31.08388
msea-ac | Nb25 Sc25 Ti25 Zr25 | HCP+BCC | AAM | HCP plate in BCC matrix | hardness | EXP |  | 298 | 4099326000 |  | Pa |  | 10.1016/j.msea.2015.10.071
msea-an | Nb25 Sc25 Ti25 Zr25 | HCP+BCC | AAM+A | HCP plate in BCC matrix; annealed at 1000C for 24hr | hardness | EXP |  | 298 | 1981014000 |  | Pa |  | 10.1016/j.msea.2015.10.071
msea-ac | Nb25 Sc25 Ti25 Zr25 | HCP+BCC | AAM | HCP plate in BCC matrix | ultimate compressive strength | EXP |  | 298 | 1250000000 |  | Pa |  | 10.1016/j.msea.2015.10.071
msea-an | Nb25 Sc25 Ti25 Zr25 | HCP+BCC | AAM+A | HCP plate in BCC matrix; annealed at 1000C for 24hr | ultimate compressive strength | EXP |  | 298 | 670000000 |  | Pa |  | 10.1016/j.msea.2015.10.071
msea-ac | Nb25 Sc25 Ti25 Zr25 | HCP+BCC | AAM | HCP plate in BCC matrix | compressive yield stress | EXP |  | 298 | 1020000000 |  | Pa |  | 10.1016/j.msea.2015.10.071
msea-an | Nb25 Sc25 Ti25 Zr25 | HCP+BCC | AAM+A | HCP plate in BCC matrix; annealed at 1000C for 24hr | compressive yield stress | EXP |  | 298 | 310000000 |  | Pa |  | 10.1016/j.msea.2015.10.071
msea-ac | Nb25 Sc25 Ti25 Zr25 | HCP+BCC | AAM | HCP plate in BCC matrix | compressive ductility | EXP |  | 298 | 8.2 |  | % |  | 10.1016/j.msea.2015.10.071
msea-an | Nb25 Sc25 Ti25 Zr25 | HCP+BCC | AAM+A | HCP plate in BCC matrix; annealed at 1000C for 24hr | compressive ductility | EXP |  | 298 | 28.2 |  | % |  | 10.1016/j.msea.2015.10.071
JAC-1 | Co Cr Fe Ni Nb0.25 | FCC+laves | AAM | hypoeutectic | hardness | EXP |  | 298 | 4060098000 |  | Pa |  | 10.1016/j.jallcom.2016.01.153
JAC-2 | Co Cr Fe Ni Nb0.25 | FCC+laves+FCC | AAM+A | FCC precipitates in hypoeutectic; anneal at 750C for 7 days | hardness | EXP |  | 298 | 4570062000 |  | Pa |  | 10.1016/j.jallcom.2016.01.153
JAC-1 | Co Cr Fe Ni Nb0.25 | FCC+laves | AAM | hypoeutectic | ultimate compressive strength | EXP |  | 298 | 2000000000 |  | Pa |  | 10.1016/j.jallcom.2016.01.153
JAC-2 | Co Cr Fe Ni Nb0.25 | FCC+laves+FCC | AAM+A | FCC precipitates in hypoeutectic; anneal at 750C for 7 days | ultimate compressive strength | EXP |  | 298 | 2250000000 |  | Pa |  | 10.1016/j.jallcom.2016.01.153
JAC-1 | Co Cr Fe Ni Nb0.25 | FCC+laves | AAM | hypoeutectic | compressive ductility | EXP |  | 298 | 40 |  | % |  | 10.1016/j.jallcom.2016.01.153
JAC-2 | Co Cr Fe Ni Nb0.25 | FCC+laves | AAM+A | FCC precipitates in hypoeutectic; anneal at 750C for 7 days | compressive ductility | EXP |  | 298 | 36 |  | % |  | 10.1016/j.jallcom.2016.01.153
AC-10 | Cr Fe Co Ni Nb0.1 | FCC+laves | AAM | divorced eutectic | hardness | EXP |  | 298 | 3138240000 |  | Pa |  | 10.1016/j.jallcom.2015.09.153
AC-25 | Cr Fe Co Ni Nb0.25 | FCC+laves | AAM | hypoeutectic | hardness | EXP |  | 298 | 4050291000 |  | Pa |  | 10.1016/j.jallcom.2015.09.153
AC-50 | Cr Fe Co Ni Nb0.5 | FCC+laves | AAM | hypoeutectic | hardness | EXP |  | 298 | 5276166000 |  | Pa |  | 10.1016/j.jallcom.2015.09.153
AC-80 | Cr Fe Co Ni Nb0.8 | FCC+laves | AAM | hyper-eutectic | hardness | EXP |  | 298 | 6982584000 |  | Pa |  | 10.1016/j.jallcom.2015.09.153
AC-10 | Cr Fe Co Ni Nb0.1 | FCC+laves | AAM | divorced eutectic | minimum compressive strength | EXP |  | 298 | 2710000000 |  | Pa |  | 10.1016/j.jallcom.2015.09.153
AC-25 | Cr Fe Co Ni Nb0.25 | FCC+laves | AAM | hypoeutectic | ultimate compressive strength | EXP |  | 298 | 2017000000 |  | Pa |  | 10.1016/j.jallcom.2015.09.153
AC-50 | Cr Fe Co Ni Nb0.5 | FCC+laves | AAM | hypoeutectic | ultimate compressive strength | EXP |  | 298 | 2306000000 |  | Pa |  | 10.1016/j.jallcom.2015.09.153
AC-80 | Cr Fe Co Ni Nb0.8 | FCC+laves | AAM | hyper-eutectic | ultimate compressive strength | EXP |  | 298 | 2480000000 |  | Pa |  | 10.1016/j.jallcom.2015.09.153
AC-10 | Cr Fe Co Ni Nb0.1 | FCC+laves | AAM | divorced eutectic | minimum compressive ductility | EXP |  | 298 | 50 |  | % |  | 10.1016/j.jallcom.2015.09.153
AC-25 | Cr Fe Co Ni Nb0.25 | FCC+laves | AAM | hypoeutectic | compressive ductility | EXP |  | 298 | 40 |  | % |  | 10.1016/j.jallcom.2015.09.153
AC-50 | Cr Fe Co Ni Nb0.5 | FCC+laves | AAM | hypoeutectic | compressive ductility | EXP |  | 298 | 25 |  | % |  | 10.1016/j.jallcom.2015.09.153
AC-80 | Cr Fe Co Ni Nb0.8 | FCC+laves | AAM | hyper-eutectic | compressive ductility | EXP |  | 298 | 13 |  | % |  | 10.1016/j.jallcom.2015.09.153