## Sheet1
Metadata
Name: | Alexander Richter |  | Optional Upload Comments:
Email: | amr8004@psu.edu
Direct: | T
HandFetched: | T | phase1+phase2 no space between | process1+process2 no space between | optional information | popular abbreviation or "full property name" | ML/EXP/EM/DFT/THM | Standardized parameters for the property. | Absolute Temperature [K] | Base SI Units s/Pa/m/kg | Uncertainty in Value | Base SI Units s/Pa/m/kg | Table / Figure / Appendix Page / Supplemental | only DOI, no http etc (if no DOI) Author_Year_ThreeFirstTitleWords | This special cell will allow running special upload functions in the future, such as (1) POSCAR, (2) TDB, (3) FIGURE, by typing the word In the cell below to engage upload script function
QuickGuide | ElementFraction(space)…
Example | Fe60 Ni20 Cr10 Zr10 | BCC+FCC+2? | VC+HIP+A | none | UTS / creep rate | EXP | MaxStress 120e6 Pa, … | 298 | 750e6 | 25e6 | Pa | T7 / F6 / P13 | 10.1557/jmr.2018.153 |  | UTS in lb/in^2 | Temperature in F | Some Notes
| Material |  |  |  | Property | [6 empty] | Reference |  | Special Cell | Scratch (NOT UPLOADED)
id/nickname | Composition | Structure | Processing | Material Comment | Name | Source | Property Parameters | Temperature [K] | Value [SI] | Uncertainty [SI] | Unit [SI] | Pointer | DOI |  | Col1 | Col2 | Col3 | Col4 | Col5
MT-A | Ir12.4576 Rh12.4576 Ru5.0847 W35 Mo35 | BCC+HCP | VAM+AA | annealed at 2100K for 2h | [7 empty] | T2 | 10.2320/matertrans.MT-M2019212
MT-B | Ir21.5932 Rh21.5932 Ru8.8136 W24 Mo24 | HCP | VAM+AA | annealed at 2100K for 2h | [7 empty] | T2 | 10.2320/matertrans.MT-M2019212
MT-C | Ir29.0678 Rh29.0678 Ru11.8644 W15 Mo15 | HCP | VAM+AA | annealed at 2100K for 2h | [7 empty] | T2 | 10.2320/matertrans.MT-M2019212
MT-D | Ir34.8814 Rh34.8814 Ru14.2373 W8 Mo8 | HCP | VAM+AA | annealed at 2100K for 2h | [7 empty] | T2 | 10.2320/matertrans.MT-M2019212
MT-E | Ir37.3729 Rh37.3729 Ru15.2542 W5 Mo5 | FCC | VAM+AA | annealed at 2100K for 2h | [7 empty] | T2 | 10.2320/matertrans.MT-M2019212
MT-Cprime | Ir29.0678 Rh29.0678 Ru11.8644 W15 Mo15 | HCP | VAM+AA | annealed at 1273K for 200h | [7 empty] | T2 | 10.2320/matertrans.MT-M2019212